## P&M Dataset
This data is released for wider industry use on embodied carbon mitigation and not for commerical purposes. Price & Myers take no responsibility for the accuracy of the data included.
Excel versions with fully visible data available on request. For any questions please contact Ben Gholam or Will Rogers-Tizard
[13 empty] | CONCRETE GEN1 |  |  |  | CONCRETE 20/25 |  |  |  | CONCRETE 32/40 |  |  |  | CONCRETE 40/50 |  |  |  | Steel - Hot Rolled Sections |  |  |  | Steel - Galvanised & Decking |  |  |  | Steel - Reinforcement |  |  |  | Timber, CLT |  |  |  | Timber, Glulam |  |  |  | Timber, Softwood |  |  |  | Single Skin Masonry |  |  |  | Double Skin Masonry |  |  |  | 100mm Concrete |  |  |  | 140mm Concrete |  |  |  | 215mm Concrete
Job # | Sector | Type | GIFA (m2) | Storeys | Basement | Foundations | Ground Floor | Superstructure | Typical Span (m) | Typ Qk (kN_per_m2) | Cladding | BREEAM Rating | Quantity (kg) | Mix | Value | Total kgC02e | Quantity (kg) | Mix | Value | Total kgC02e | Quantity (kg) | Mix | Value | Total kgC02e | Quantity (kg) | Mix | Value | Total kgC02e | Quantity (kg) | Module | Value | Total kgC02e | Quantity (kg) | Module | Value | Total kgC02e | Quantity (kg) | Module | Value | Total kgC02e | Quantity (kg) | Sequestration | Value | Total kgC02e | Quantity (kg) | Sequestration | Value | Total kgC02e | Quantity (kg) | Sequestration | Value | Total kgC02e | Quantity (m2) | Mortar Mix | Value | Total kgC02e | Quantity (m2) | Mortar Mix | Value | Total kgC02e | Quantity (m2) | Density | Value | Total kgC02e | Quantity (m2) | Density | Value | Total kgC02e | Quantity (m2) | Density | Value | Total kgC02e | Calculated Total tCO2e | Calculated tCO2e_per_m2
1 | Other | New Build (Brownfield) | 4631 | 3 | None | Piled Ground Beams | Suspended RC | In-Situ RC | 7 | 4 | Masonry + SFS | Unknown | 88200 | CEMI | 0.0972 | 8573.04 | 0 | CEMI | 0.1209 | 0 | 1081200 | CEMI | 0.1495 | 161639.4 | 5236800 | 50% GGBS | 0.1015 | 531535.2 | 13338 | Short Term (A-C) | 1.55 | 20673.9 | 0 | Short Term (A-C) | 2.76 | 0 | 229010.6362 | Short Term (A-C) | 1.99 | 455731.2 | 0 | No Carbon Sequestration | 0.43 | 0 | 0 | No Carbon Sequestration | 0.51 | 0 | 4500 | No Carbon Sequestration | 0.26 | 1170 | 9.37 | 1:0.5:4.5 | 38.5 | 360.745 | 0 | 1:1:6 | 80 | 0 | 0 | Medium Density | 15.13 | 0 | 3.89 | High Density | 28 | 108.92 | 0 | High Density | 42.61 | 0 | 1179.792 | 0.2547597
2 | Residential | New Build (Brownfield) | 4640 | 7 | None | Mass Pads/Strips | Suspended RC | CLT Frame | 4 | 2.5 | Lightweight Only | Unknown | 760032 | 30% PFA | 0.1435 | 109064.592 | 0 | CEMI | 0.1209 | 0 | 1831225 | 30% PFA | 0.1251 | 229086.2475 | 0 | CEMI | 0.1722 | 0 | 45841 | Short Term (A-C) | 1.55 | 71053.55 | 0 | Short Term (A-C) | 2.76 | 0 | 118239 | Short Term (A-C) | 1.99 | 235295.61 | 546419 | No Carbon Sequestration | 0.43 | 234960.17 | 4779 | No Carbon Sequestration | 0.51 | 2437.29 | 0 | No Carbon Sequestration | 0.26 | 0 | 0 | 1:1:6 | 37.3 | 0 | 0 | 1:1:6 | 80 | 0 | 0 | Medium Density | 15.13 | 0 | 0 | Medium Density | 21.16 | 0 | 0 | High Density | 42.61 | 0 | 881.8974595 | 0.1900641
3 | Cultural | New Build (Brownfield) | 742 | 3 | None | Mass Pads/Strips | Suspended RC | Steel Frame, Precast | 2.5 | 4 | Masonry + SFS | Very Good | 206400 | CEMI | 0.0972 | 20062.08 | 19680 | CEMI | 0.1209 | 2379.312 | 387500 | 25% GGBS | 0.1203 | 46616.25 | 41349 | CEMI | 0.1722 | 7120.2978 | 37483 | Short Term (A-C) | 1.55 | 58098.65 | 0 | Short Term (A-C) | 2.76 | 0 | 3819 | Short Term (A-C) | 1.99 | 7599.81 | 0 | No Carbon Sequestration | 0.43 | 0 | 0 | No Carbon Sequestration | 0.51 | 0 | 29689 | No Carbon Sequestration | 0.26 | 7719.14 | 0 | 1:1:6 | 37.3 | 0 | 0 | 1:1:6 | 80 | 0 | 0 | Medium Density | 15.13 | 0 | 0 | Medium Density | 21.16 | 0 | 0 | High Density | 42.61 | 0 | 149.5955398 | 0.2016112
4 | Residential | New Build (Greenfield) | 1534 | 2 | Partial Footprint | Raft | Suspended RC | Masonry, Concrete | 7 | 2.5 | Stone + Masonry | Unknown | 449280 | 50% GGBS | 0.0918 | 41243.904 | 0 | CEMI | 0.1209 | 0 | 1400400 | 50% GGBS | 0.0888 | 124355.52 | 0 | CEMI | 0.1722 | 0 | 12948 | Short Term (A-C) | 1.55 | 20069.4 | 0 | Short Term (A-C) | 2.76 | 0 | 70058 | Short Term (A-C) | 1.99 | 139415.42 | 0 | No Carbon Sequestration | 0.43 | 0 | 0 | No Carbon Sequestration | 0.51 | 0 | 15500 | No Carbon Sequestration | 0.26 | 4030 | 117.5 | 1:0.5:4.5 | 38.5 | 4523.75 | 0 | 1:1:6 | 80 | 0 | 0 | Medium Density | 15.13 | 0 | 2350 | High Density | 28 | 65800 | 588 | High Density | 42.61 | 25054.68 | 424.492674 | 0.2767227
5 | Residential | New Build (Brownfield) | 7284 | 6 | None | Mass Pads/Strips | Ground Bearing RC | In-Situ RC | 7.5 | 2.5 | Masonry + SFS | Unknown | 0 | CEMI | 0.0972 | 0 | 0 | CEMI | 0.1209 | 0 | 6445480.122 | 50% GGBS | 0.0888 | 572358.6 | 1614678.9 | 50% GGBS | 0.1015 | 163889.9 | 4076.8 | Short Term (A-C) | 1.55 | 6319.04 | 24726.68 | Short Term (A-C) | 2.76 | 68245.6368 | 535090.281 | Short Term (A-C) | 1.99 | 1064829.7 | 0 | No Carbon Sequestration | 0.43 | 0 | 0 | No Carbon Sequestration | 0.51 | 0 | 0 | No Carbon Sequestration | 0.26 | 0 | 435 | 1:1:6 | 37.3 | 16225.5 | 0 | 1:1:6 | 80 | 0 | 0 | Medium Density | 15.13 | 0 | 0 | Medium Density | 21.16 | 0 | 104 | High Density | 42.61 | 4431.44 | 1896.3 | 0.2603377
6 | Educational | New Build (Greenfield) | 4180 | 5 | Partial Footprint | Piles (Pile Caps) | Suspended RC | In-Situ RC | 4.5 | 3 | Stone + Masonry | Unknown | 40748 | CEMI | 0.0972 | 3960.7056 | 1983062 | 40% PFA | 0.0877 | 173914.5374 | 5869135 | 25% GGBS | 0.1203 | 706056.9405 | 0 | CEMI | 0.1722 | 0 | 7500 | Short Term (A-C) | 1.55 | 11625 | 0 | Short Term (A-C) | 2.76 | 0 | 316313 | Short Term (A-C) | 1.99 | 629462.87 | 0 | No Carbon Sequestration | 0.43 | 0 | 0 | No Carbon Sequestration | 0.51 | 0 | 18459 | No Carbon Sequestration | 0.26 | 4799.34 | 0 | 1:1:6 | 37.3 | 0 | 0 | 1:1:6 | 80 | 0 | 0 | Medium Density | 15.13 | 0 | 0 | Medium Density | 21.16 | 0 | 0 | High Density | 42.61 | 0 | 1529.819 | 0.3659855
7 | Residential | New Build (Brownfield) | 15145 | 10 | None | Piles (Pile Caps) | Suspended RC | In-Situ RC | 7.5 | 2.5 | Masonry + SFS | Unknown | 300000 | CEMI | 0.0972 | 29160 | 0 | CEMI | 0.1209 | 0 | 19534045 | 25% GGBS | 0.1203 | 2349945.6 | 0 | CEMI | 0.1722 | 0 | 0 | Short Term (A-C) | 1.55 | 0 | 14265 | Short Term (A-C) | 2.76 | 39371.4 | 823787.25 | Short Term (A-C) | 1.99 | 1639336.6 | 0 | No Carbon Sequestration | 0.43 | 0 | 0 | No Carbon Sequestration | 0.51 | 0 | 0 | No Carbon Sequestration | 0.26 | 0 | 0 | 1:1:6 | 37.3 | 0 | 0 | 1:1:6 | 80 | 0 | 0 | Medium Density | 15.13 | 0 | 0 | Medium Density | 21.16 | 0 | 0 | High Density | 42.61 | 0 | 4057.813641 | 0.2679309
8 | Residential | New Build (Brownfield) | 4500 | 6 | None | Piles (Pile Caps) | Suspended RC | In-Situ RC | 6.5 | 2.5 | Masonry + SFS | Unknown | 89950 | CEMI | 0.0972 | 8743.14 | 0 | CEMI | 0.1209 | 0 | 4431095.5 | 15% PFA | 0.1391 | 616365.4 | 0 | CEMI | 0.1722 | 0 | 158 | Short Term (A-C) | 1.55 | 244.9 | 0 | Short Term (A-C) | 2.76 | 0 | 191903 | Short Term (A-C) | 1.99 | 381886.97 | 0 | No Carbon Sequestration | 0.43 | 0 | 0 | No Carbon Sequestration | 0.51 | 0 | 0 | No Carbon Sequestration | 0.26 | 0 | 0 | 1:1:6 | 37.3 | 0 | 0 | 1:1:6 | 80 | 0 | 0 | Medium Density | 15.13 | 0 | 0 | Medium Density | 21.16 | 0 | 0 | High Density | 42.61 | 0 | 1007.24 | 0.2238312
9 | Mixed Use | New Build (Brownfield) | 3900 | 6 | None | Piles (Pile Caps) | Suspended RC | In-Situ RC | 7 | 2.5 | Masonry + SFS | Unknown | 61296 | CEMI | 0.0972 | 5957.9712 | 0 | CEMI | 0.1209 | 0 | 5271906 | 15% PFA | 0.1391 | 733322.1246 | 0 | CEMI | 0.1722 | 0 | 79 | Short Term (A-C) | 1.55 | 122.45 | 0 | Short Term (A-C) | 2.76 | 0 | 202261 | Short Term (A-C) | 1.99 | 402499.39 | 0 | No Carbon Sequestration | 0.43 | 0 | 0 | No Carbon Sequestration | 0.51 | 0 | 0 | No Carbon Sequestration | 0.26 | 0 | 0 | 1:1:6 | 37.3 | 0 | 0 | 1:1:6 | 80 | 0 | 0 | Medium Density | 15.13 | 0 | 0 | Medium Density | 21.16 | 0 | 0 | High Density | 42.61 | 0 | 1141.902 | 0.2927954
10 | Educational | New Build (Brownfield) | 1724 | 2 | None | Piled Ground Beams | Suspended RC | Steel Frame, Composite | 4 | 2.5 | Masonry + SFS | Very Good | 0 | CEMI | 0.0972 | 0 | 0 | CEMI | 0.1209 | 0 | 1402014 | 50% GGBS | 0.0888 | 124498.8432 | 0 | CEMI | 0.1722 | 0 | 120545 | Short Term (A-C) | 1.55 | 186844.75 | 18627 | Short Term (A-C) | 2.76 | 51410.52 | 87324 | Short Term (A-C) | 1.99 | 173774.76 | 0 | No Carbon Sequestration | 0.43 | 0 | 0 | No Carbon Sequestration | 0.51 | 0 | 760.2 | No Carbon Sequestration | 0.26 | 197.652 | 0 | 1:1:6 | 37.3 | 0 | 0 | 1:1:6 | 80 | 0 | 0 | Medium Density | 15.13 | 0 | 0 | Medium Density | 21.16 | 0 | 0 | High Density | 42.61 | 0 | 536.7265252 | 0.3113263
11 | Commercial | New Build (Brownfield) | 2772 | 4 | None | Piles (Pile Caps) | Suspended RC | Steel Frame, Composite | 8 | 3 | Glazed/Curtain Wall | Unknown | 0 | CEMI | 0.0972 | 0 | 104879 | 40% PFA | 0.0877 | 9197.8883 | 1692400 | 30% PFA | 0.1251 | 211719.24 | 85032 | CEMI | 0.1722 | 14642.5104 | 293000 | Short Term (A-C) | 1.55 | 454150 | 31780 | Short Term (A-C) | 2.76 | 87712.8 | 99800 | Short Term (A-C) | 1.99 | 198602 | 0 | No Carbon Sequestration | 0.43 | 0 | 0 | No Carbon Sequestration | 0.51 | 0 | 0 | No Carbon Sequestration | 0.26 | 0 | 0 | 1:1:6 | 37.3 | 0 | 0 | 1:1:6 | 80 | 0 | 0 | Medium Density | 15.13 | 0 | 0 | Medium Density | 21.16 | 0 | 0 | High Density | 42.61 | 0 | 976.0244387 | 0.3521012
12 | Educational | New Build (Greenfield) | 904 | 1 | None | Piled Ground Beams | Suspended Precast | Steel Frame, Other | 3 | 2.5 | Stone + Masonry | Unknown | 0 | CEMI | 0.0972 | 0 | 364866 | CEMI | 0.1209 | 44112.2994 | 1075590 | 70% GGBS | 0.0634 | 68192.406 | 0 | CEMI | 0.1722 | 0 | 54047 | Short Term (A-C) | 1.55 | 83772.85 | 18016 | Short Term (A-C) | 2.76 | 49724.16 | 11937 | Short Term (A-C) | 1.99 | 23754.63 | 0 | No Carbon Sequestration | 0.43 | 0 | 5768 | No Carbon Sequestration | 0.51 | 2941.68 | 19275 | No Carbon Sequestration | 0.26 | 5011.5 | 0 | 1:1:6 | 37.3 | 0 | 0 | 1:1:6 | 80 | 0 | 376 | Medium Density | 15.13 | 5688.88 | 1010 | Lightweight AAC | 30.53 | 30835.3 | 401 | Lightweight AAC | 54.71 | 21938.71 | 335.9724154 | 0.3716509
13 | Cultural | New Build (Greenfield) | 1050 | 1 | None | Mass Pads/Strips | Ground Bearing RC | Masonry, Timber | 3 | 0.75 | Masonry Only | Unknown | 1080000 | 50% GGBS | 0.0918 | 99144 | 0 | CEMI | 0.1209 | 0 | 654000 | 50% GGBS | 0.0888 | 58075.2 | 0 | CEMI | 0.1722 | 0 | 25000 | Short Term (A-C) | 1.55 | 38750 | 0 | Short Term (A-C) | 2.76 | 0 | 5000 | Short Term (A-C) | 1.99 | 9950 | 0 | No Carbon Sequestration | 0.43 | 0 | 0 | No Carbon Sequestration | 0.51 | 0 | 27000 | No Carbon Sequestration | 0.26 | 7020 | 1200 | 1:1:6 | 37.3 | 44760 | 0 | 1:1:6 | 80 | 0 | 1313 | High Density | 17.79 | 23358.27 | 1276 | High Density | 28 | 35728 | 0 | High Density | 42.61 | 0 | 316.78547 | 0.3017004
14 | Educational | New Build (Brownfield) | 1555 | 4 | Partial Footprint | Piled Ground Beams | Suspended RC | CLT Frame | 7 | 4 | Masonry Only | Very Good | 0 | CEMI | 0.0972 | 0 | 0 | CEMI | 0.1209 | 0 | 724400 | 25% GGBS | 0.1203 | 87145.32 | 0 | CEMI | 0.1722 | 0 | 3858 | Short Term (A-C) | 1.55 | 5979.9 | 792 | Short Term (A-C) | 2.76 | 2185.92 | 31261 | Short Term (A-C) | 1.99 | 62209.39 | 418100 | No Carbon Sequestration | 0.43 | 179783 | 0 | No Carbon Sequestration | 0.51 | 0 | 0 | No Carbon Sequestration | 0.26 | 0 | 0 | 1:1:6 | 37.3 | 0 | 0 | 1:1:6 | 80 | 0 | 0 | Medium Density | 15.13 | 0 | 0 | Medium Density | 21.16 | 0 | 0 | High Density | 42.61 | 0 | 337.30353 | 0.2169155
15 | Educational | New Build (Brownfield) | 8118 | 4 | Partial Footprint | Piles (Pile Caps) | Suspended RC | In-Situ RC | 6 | 5 | Lightweight Only | Excellent | 0 | CEMI | 0.0972 | 0 | 0 | CEMI | 0.1209 | 0 | 12859276.25 | 50% GGBS | 0.0888 | 1141903.731 | 0 | CEMI | 0.1722 | 0 | 70048.93 | Short Term (A-C) | 1.55 | 108575.8415 | 0 | Short Term (A-C) | 2.76 | 0 | 607873.86 | Short Term (A-C) | 1.99 | 1209669.0 | 49933.74 | No Carbon Sequestration | 0.43 | 21471.5082 | 4583.08 | No Carbon Sequestration | 0.51 | 2337.3708 | 0 | No Carbon Sequestration | 0.26 | 0 | 0 | 1:1:6 | 37.3 | 0 | 0 | 1:1:6 | 80 | 0 | 0 | Medium Density | 15.13 | 0 | 354.43 | High Density | 28 | 9924.04 | 0 | High Density | 42.61 | 0 | 2493.881 | 0.3072039
16 | Educational | New Build (Brownfield) | 1874 | 2 | None | Mass Pads/Strips | Ground Bearing RC | CLT Frame | 6 | 4 | Masonry Only | Unknown | 435675 | CEMI | 0.0972 | 42347.61 | 0 | CEMI | 0.1209 | 0 | 1194155 | 50% GGBS | 0.0888 | 106040.964 | 0 | CEMI | 0.1722 | 0 | 46864.5 | Short Term (A-C) | 1.55 | 72639.975 | 0 | Short Term (A-C) | 2.76 | 0 | 87733 | Short Term (A-C) | 1.99 | 174588.67 | 279540 | No Carbon Sequestration | 0.43 | 120202.2 | 16555 | No Carbon Sequestration | 0.51 | 8443.05 | 2368 | No Carbon Sequestration | 0.26 | 615.68 | 0 | 1:1:6 | 37.3 | 0 | 0 | 1:1:6 | 80 | 0 | 0 | Medium Density | 15.13 | 0 | 0 | Medium Density | 21.16 | 0 | 0 | High Density | 42.61 | 0 | 524.878149 | 0.2800844
17 | Residential | New Build (Brownfield) | 1305 | 5 | None | Piles (Pile Caps) | Suspended RC | In-Situ RC | 4 | 2.5 | Masonry Only | Unknown | 0 | CEMI | 0.0972 | 0 | 0 | CEMI | 0.1209 | 0 | 1385376 | 30% PFA | 0.1251 | 173310.5376 | 45600 | 30% PFA | 0.1419 | 6470.64 | 5694 | Short Term (A-C) | 1.55 | 8825.7 | 0 | Short Term (A-C) | 2.76 | 0 | 44856 | Short Term (A-C) | 1.99 | 89263.44 | 0 | No Carbon Sequestration | 0.43 | 0 | 0 | No Carbon Sequestration | 0.51 | 0 | 3400 | No Carbon Sequestration | 0.26 | 884 | 0 | 1:1:6 | 37.3 | 0 | 0 | 1:1:6 | 80 | 0 | 0 | Medium Density | 15.13 | 0 | 0 | Medium Density | 21.16 | 0 | 0 | High Density | 42.61 | 0 | 278.7543176 | 0.2136048
18 | Educational | New Build (Brownfield) | 2349 | 9 | Full Footprint | Piles (Pile Caps) | Suspended RC | In-Situ RC | 7 | 5 | Masonry + SFS | Unknown | 0 | CEMI | 0.0972 | 0 | 1713110 | CEMI | 0.1209 | 207114.999 | 4558488 | 25% GGBS | 0.1203 | 548386.1064 | 0 | CEMI | 0.1722 | 0 | 21600 | Short Term (A-C) | 1.55 | 33480 | 0 | Short Term (A-C) | 2.76 | 0 | 487416 | Short Term (A-C) | 1.99 | 969957.84 | 0 | No Carbon Sequestration | 0.43 | 0 | 0 | No Carbon Sequestration | 0.51 | 0 | 0 | No Carbon Sequestration | 0.26 | 0 | 0 | 1:1:6 | 37.3 | 0 | 0 | 1:1:6 | 80 | 0 | 0 | Medium Density | 15.13 | 0 | 0 | Medium Density | 21.16 | 0 | 0 | High Density | 42.61 | 0 | 1758.939 | 0.7488033
19 | Educational | New Build (Brownfield) | 7755 | 3 | None | Piled Ground Beams | Suspended RC | Steel Frame, Precast | 7.5 | 4 | Masonry + SFS | Unknown | 0 | CEMI | 0.0972 | 0 | 0 | CEMI | 0.1209 | 0 | 4498206 | 50% GGBS | 0.0888 | 399440.6928 | 1582578 | CEMI | 0.1722 | 272519.9316 | 282320 | Short Term (A-C) | 1.55 | 437596 | 20618.051 | Short Term (A-C) | 2.76 | 56905.82076 | 162571 | Short Term (A-C) | 1.99 | 323516.29 | 0 | No Carbon Sequestration | 0.43 | 0 | 0 | No Carbon Sequestration | 0.51 | 0 | 773.5 | No Carbon Sequestration | 0.26 | 201.11 | 0 | 1:1:6 | 37.3 | 0 | 0 | 1:1:6 | 80 | 0 | 0 | Medium Density | 15.13 | 0 | 0 | Medium Density | 21.16 | 0 | 0 | High Density | 42.61 | 0 | 1490.18 | 0.1921573
20 | Educational | New Build (Brownfield) | 2100 | 1 | None | Piles (Pile Caps) | Suspended RC | Steel Frame, Other | 6.5 | 3 | Masonry Only | Very Good | 0 | CEMI | 0.0972 | 0 | 670000 | 70% GGBS | 0.0527 | 35309 | 1325000 | 50% GGBS | 0.0888 | 117660 | 0 | CEMI | 0.1722 | 0 | 73633 | Short Term (A-C) | 1.55 | 114131.15 | 0 | Short Term (A-C) | 2.76 | 0 | 71112 | Short Term (A-C) | 1.99 | 141512.88 | 0 | No Carbon Sequestration | 0.43 | 0 | 0 | No Carbon Sequestration | 0.51 | 0 | 0 | No Carbon Sequestration | 0.26 | 0 | 0 | 1:1:6 | 37.3 | 0 | 0 | 1:1:6 | 80 | 0 | 0 | Medium Density | 15.13 | 0 | 0 | Medium Density | 21.16 | 0 | 0 | High Density | 42.61 | 0 | 408.61303 | 0.1945776
21 | Educational | New Build (Brownfield) | 15985 | 2 | None | Mass Pads/Strips | Ground Bearing RC | Steel Frame, Composite | 45 | 5 | Masonry + SFS | Unknown | 2308577 | CEMI | 0.0972 | 224393.6844 | 0 | CEMI | 0.1209 | 0 | 10632977 | 50% GGBS | 0.0888 | 944208.3576 | 0 | CEMI | 0.1722 | 0 | 1305860 | Short Term (A-C) | 1.55 | 2024083 | 0 | Short Term (A-C) | 2.76 | 0 | 205828 | Short Term (A-C) | 1.99 | 409597.72 | 0 | No Carbon Sequestration | 0.43 | 0 | 0 | No Carbon Sequestration | 0.51 | 0 | 0 | No Carbon Sequestration | 0.26 | 0 | 0 | 1:1:6 | 37.3 | 0 | 0 | 1:1:6 | 80 | 0 | 0 | Medium Density | 15.13 | 0 | 0 | Medium Density | 21.16 | 0 | 0 | High Density | 42.61 | 0 | 3602.282762 | 0.2253539
22 | Residential | New Build (Brownfield) | 3932 | 4 | None | Piles (Pile Caps) | Suspended RC | In-Situ RC | 5.74 | 2.5 | Masonry + SFS | Very Good | 0 | CEMI | 0.0972 | 0 | 0 | CEMI | 0.1209 | 0 | 5569323 | 25% GGBS | 0.1203 | 669989.5569 | 0 | CEMI | 0.1722 | 0 | 0 | Short Term (A-C) | 1.55 | 0 | 0 | Short Term (A-C) | 2.76 | 0 | 441951 | Short Term (A-C) | 1.99 | 879482.49 | 0 | No Carbon Sequestration | 0.43 | 0 | 0 | No Carbon Sequestration | 0.51 | 0 | 0 | No Carbon Sequestration | 0.26 | 0 | 0 | 1:1:6 | 37.3 | 0 | 0 | 1:1:6 | 80 | 0 | 0 | Medium Density | 15.13 | 0 | 0 | Medium Density | 21.16 | 0 | 0 | High Density | 42.61 | 0 | 1549.472 | 0.3940672
23 | Educational | New Build (Brownfield) | 3460 | 2 | None | Piled Ground Beams | Suspended RC | CLT Frame | 4 | 4 | Masonry Only | Unknown | 0 | CEMI | 0.0972 | 0 | 0 | CEMI | 0.1209 | 0 | 2793100 | 25% GGBS | 0.1203 | 336009.93 | 0 | CEMI | 0.1722 | 0 | 90435 | Short Term (A-C) | 1.55 | 140174.25 | 0 | Short Term (A-C) | 2.76 | 0 | 116327 | Short Term (A-C) | 1.99 | 231490.73 | 518007 | No Carbon Sequestration | 0.43 | 222743.01 | 0 | No Carbon Sequestration | 0.51 | 0 | 0 | No Carbon Sequestration | 0.26 | 0 | 0 | 1:1:6 | 37.3 | 0 | 0 | 1:1:6 | 80 | 0 | 0 | Medium Density | 15.13 | 0 | 0 | Medium Density | 21.16 | 0 | 0 | High Density | 42.61 | 0 | 930.41792 | 0.2689069
24 | Mixed Use | New Build (Brownfield) | 11500 | 7 | None | Piled Ground Beams | Suspended RC | In-Situ RC | 6 | 2.5 | Masonry + SFS | Very Good | 0 | CEMI | 0.0972 | 0 | 0 | CEMI | 0.1209 | 0 | 12826632 | 50% GGBS | 0.0888 | 1139004.9 | 720000 | 25% GGBS | 0.1383 | 99576 | 0 | Short Term (A-C) | 1.55 | 0 | 0 | Short Term (A-C) | 2.76 | 0 | 568641 | Short Term (A-C) | 1.99 | 1131595.59 | 0 | No Carbon Sequestration | 0.43 | 0 | 0 | No Carbon Sequestration | 0.51 | 0 | 0 | No Carbon Sequestration | 0.26 | 0 | 0 | 1:1:6 | 37.3 | 0 | 0 | 1:1:6 | 80 | 0 | 0 | Medium Density | 15.13 | 0 | 0 | Medium Density | 21.16 | 0 | 0 | High Density | 42.61 | 0 | 2370.177 | 0.2061023
25 | Residential | New Build (Brownfield) | 9483 | 8 | None | Piles (Pile Caps) | Suspended RC | In-Situ RC | 5 | 2.5 | Masonry + SFS | Very Good | 0 | CEMI | 0.0972 | 0 | 0 | CEMI | 0.1209 | 0 | 13612812 | 50% GGBS | 0.0888 | 1208817.7 | 0 | CEMI | 0.1722 | 0 | 0 | Short Term (A-C) | 1.55 | 0 | 0 | Short Term (A-C) | 2.76 | 0 | 481132 | Short Term (A-C) | 1.99 | 957452.68 | 0 | No Carbon Sequestration | 0.43 | 0 | 0 | No Carbon Sequestration | 0.51 | 0 | 0 | No Carbon Sequestration | 0.26 | 0 | 0 | 1:1:6 | 37.3 | 0 | 0 | 1:1:6 | 80 | 0 | 0 | Medium Density | 15.13 | 0 | 0 | Medium Density | 21.16 | 0 | 0 | High Density | 42.61 | 0 | 2166.27 | 0.2284372
26 | Residential | New Build (Brownfield) | 31774 | 19 | Full Footprint | Piles (Pile Caps) | Suspended RC | In-Situ RC | 8 | 2.5 | Stone + SFS | Unknown | 106128 | CEMI | 0.0972 | 10315.6416 | 0 | CEMI | 0.1209 | 0 | 17581540.8 | 15% PFA | 0.1391 | 2445592.3 | 28928379.6 | 15% PFA | 0.159 | 4599612.4 | 198683.5 | Short Term (A-C) | 1.55 | 307959.425 | 0 | Short Term (A-C) | 2.76 | 0 | 1502863.7 | Short Term (A-C) | 1.99 | 2990698.763 | 0 | No Carbon Sequestration | 0.43 | 0 | 0 | No Carbon Sequestration | 0.51 | 0 | 0 | No Carbon Sequestration | 0.26 | 0 | 0 | 1:1:6 | 37.3 | 0 | 0 | 1:1:6 | 80 | 0 | 0 | Medium Density | 15.13 | 0 | 0 | Medium Density | 21.16 | 0 | 0 | High Density | 42.61 | 0 | 10354.18 | 0.3258695
27 | Mixed Use | New Build (Brownfield) | 2276 | 7 | Full Footprint | Raft | Raft | Other | 6.4 | 3.5 | Stone + Masonry | Unknown | 169800 | CEMI | 0.0972 | 16504.56 | 0 | CEMI | 0.1209 | 0 | 0 | CEMI | 0.1495 | 0 | 1746336 | 25% GGBS | 0.1383 | 241518.2688 | 10296 | Short Term (A-C) | 1.55 | 15958.8 | 0 | Short Term (A-C) | 2.76 | 0 | 120323.7 | Short Term (A-C) | 1.99 | 239444.163 | 180383.5 | No Carbon Sequestration | 0.43 | 77564.905 | 0 | No Carbon Sequestration | 0.51 | 0 | 0 | No Carbon Sequestration | 0.26 | 0 | 0 | 1:1:6 | 37.3 | 0 | 0 | 1:1:6 | 80 | 0 | 0 | Medium Density | 15.13 | 0 | 0 | Medium Density | 21.16 | 0 | 0 | High Density | 42.61 | 0 | 590.9906968 | 0.259662
28 | Educational | New Build (Brownfield) | 220 | 1 | None | Piled Ground Beams | Suspended RC | Masonry, Timber | 5 | 3 | Masonry Only | Unknown | 0 | CEMI | 0.0972 | 0 | 110612 | CEMI | 0.1209 | 13372.9908 | 144375 | CEMI | 0.1495 | 21584.0625 | 0 | CEMI | 0.1722 | 0 | 0 | Short Term (A-C) | 1.55 | 0 | 0 | Short Term (A-C) | 2.76 | 0 | 10844 | Short Term (A-C) | 1.99 | 21579.56 | 0 | No Carbon Sequestration | 0.43 | 0 | 630 | No Carbon Sequestration | 0.51 | 321.3 | 3082 | No Carbon Sequestration | 0.26 | 801.32 | 126 | 1:1:6 | 37.3 | 4699.8 | 0 | 1:1:6 | 80 | 0 | 0 | Medium Density | 15.13 | 0 | 252 | High Density | 28 | 7056 | 0 | High Density | 42.61 | 0 | 69.4150333 | 0.3155229
29 | Educational | Mixed New Build/Refurb | 1311 | 2 | None | Mass Pads/Strips | Suspended RC | Steel Frame, Composite | 6.5 | 3 | Glazed/Curtain Wall | Unknown | 802008 | 70% GGBS | 0.0437 | 35047.7496 | 108336 | CEMI | 0.1209 | 13097.8224 | 954984 | 50% GGBS | 0.0888 | 84802.5792 | 211182 | 25% GGBS | 0.1383 | 29206.4706 | 58718 | Short Term (A-C) | 1.55 | 91012.9 | 2314 | Short Term (A-C) | 2.76 | 6386.64 | 16684.85 | Short Term (A-C) | 1.99 | 33202.8515 | 0 | No Carbon Sequestration | 0.43 | 0 | 0 | No Carbon Sequestration | 0.51 | 0 | 432.6 | No Carbon Sequestration | 0.26 | 112.476 | 0 | 1:1:6 | 37.3 | 0 | 16.2 | 1:1:6 | 80 | 1296 | 0 | Medium Density | 15.13 | 0 | 0 | Medium Density | 21.16 | 0 | 0 | High Density | 42.61 | 0 | 294.1654893 | 0.2243825
30 | Educational | New Build (Brownfield) | 11736 | 4 | None | Piles (Pile Caps) | Suspended RC | Steel Frame, Composite | 7.2 | 4 | Masonry + SFS | Excellent | 0 | CEMI | 0.0972 | 0 | 0 | CEMI | 0.1209 | 0 | 8415750 | 50% GGBS | 0.0888 | 747318.6 | 1678250 | 50% GGBS | 0.1015 | 170342.375 | 942000 | Short Term (A-C) | 1.55 | 1460100 | 112255 | Short Term (A-C) | 2.76 | 309823.8 | 331164 | Short Term (A-C) | 1.99 | 659016.36 | 0 | No Carbon Sequestration | 0.43 | 0 | 0 | No Carbon Sequestration | 0.51 | 0 | 0 | No Carbon Sequestration | 0.26 | 0 | 0 | 1:1:6 | 37.3 | 0 | 0 | 1:1:6 | 80 | 0 | 0 | Medium Density | 15.13 | 0 | 0 | Medium Density | 21.16 | 0 | 0 | High Density | 42.61 | 0 | 3346.601135 | 0.2851569
31 | Commercial | New Build (Brownfield) | 7922 | 7 | Full Footprint | Raft | Suspended RC | In-Situ RC | 6 | 3 | Stone + Masonry | Unknown | 0 | CEMI | 0.0972 | 0 | 0 | CEMI | 0.1209 | 0 | 0 | CEMI | 0.1495 | 0 | 7707360 | 25% GGBS | 0.1383 | 1065927.888 | 24180 | Short Term (A-C) | 1.55 | 37479 | 0 | Short Term (A-C) | 2.76 | 0 | 450204 | Short Term (A-C) | 1.99 | 895905.96 | 0 | No Carbon Sequestration | 0.43 | 0 | 0 | No Carbon Sequestration | 0.51 | 0 | 3825 | No Carbon Sequestration | 0.26 | 994.5 | 2160 | 1:1:6 | 37.3 | 80568 | 0 | 1:1:6 | 80 | 0 | 0 | Medium Density | 15.13 | 0 | 0 | Medium Density | 21.16 | 0 | 0 | High Density | 42.61 | 0 | 2080.875348 | 0.2626705
32 | Residential | New Build (Brownfield) | 544 | 3 | None | Piled Ground Beams | Other | Masonry, Timber | 4.5 | 2.5 | Masonry Only | Unknown | 0 | CEMI | 0.0972 | 0 | 71400 | 70% GGBS | 0.0527 | 3762.78 | 103200 | 50% GGBS | 0.0888 | 9164.16 | 0 | CEMI | 0.1722 | 0 | 0 | Short Term (A-C) | 1.55 | 0 | 9785 | Short Term (A-C) | 2.76 | 27006.6 | 6746 | Short Term (A-C) | 1.99 | 13424.54 | 0 | No Carbon Sequestration | 0.43 | 0 | 0 | No Carbon Sequestration | 0.51 | 0 | 9520 | No Carbon Sequestration | 0.26 | 2475.2 | 224 | 1:1:6 | 37.3 | 8355.2 | 0 | 1:1:6 | 80 | 0 | 1010 | Medium Density | 15.13 | 15281.3 | 160 | High Density | 28 | 4480 | 0 | High Density | 42.61 | 0 | 83.94978 | 0.1543194
33 | Cultural | New Build (Brownfield) | 5620 | 1 | Full Footprint | Piles (Pile Caps) | Suspended RC | Timber Frame | 8.1 | 5 | Masonry Only | Excellent | 0 | CEMI | 0.0972 | 0 | 2277676 | 70% GGBS | 0.0527 | 120033.5252 | 5988991 | 50% GGBS | 0.0888 | 531822.4008 | 0 | CEMI | 0.1722 | 0 | 0 | Short Term (A-C) | 1.55 | 0 | 0 | Short Term (A-C) | 2.76 | 0 | 405480 | Short Term (A-C) | 1.99 | 806905.2 | 241920 | No Carbon Sequestration | 0.43 | 104025.6 | 316050 | No Carbon Sequestration | 0.51 | 161185.5 | 0 | No Carbon Sequestration | 0.26 | 0 | 0 | 1:1:6 | 37.3 | 0 | 0 | 1:1:6 | 80 | 0 | 0 | Medium Density | 15.13 | 0 | 0 | Medium Density | 21.16 | 0 | 48 | High Density | 42.61 | 2045.28 | 1726.017506 | 0.3071206
34 | Commercial | New Build (Brownfield) | 1712 | 6 | Full Footprint | Piled Ground Beams | Suspended RC | In-Situ RC | 7.8 | 4 | Masonry + SFS | Unknown | 158581.04 | CEMI | 0.0972 | 15414.08 | 0 | CEMI | 0.1209 | 0 | 3612385.321 | 50% GGBS | 0.0888 | 320779.8 | 0 | CEMI | 0.1722 | 0 | 306 | Short Term (A-C) | 1.55 | 474.3 | 0 | Short Term (A-C) | 2.76 | 0 | 184324.0245 | Short Term (A-C) | 1.99 | 366804.8 | 0 | No Carbon Sequestration | 0.43 | 0 | 0 | No Carbon Sequestration | 0.51 | 0 | 0 | No Carbon Sequestration | 0.26 | 0 | 0 | 1:1:6 | 37.3 | 0 | 0 | 1:1:6 | 80 | 0 | 0 | Medium Density | 15.13 | 0 | 0 | Medium Density | 21.16 | 0 | 0 | High Density | 42.61 | 0 | 703.473 | 0.4109071
35 | Residential | New Build (Brownfield) | 37115 | 17 | Full Footprint | Piles (Pile Caps) | Suspended RC | In-Situ RC | 7.5 | 2.5 | Masonry + SFS | Unknown | 0 | CEMI | 0.0972 | 0 | 13267 | CEMI | 0.1209 | 1603.9803 | 49629000 | 30% PFA | 0.1251 | 6208587.9 | 0 | CEMI | 0.1722 | 0 | 376000 | Short Term (A-C) | 1.55 | 582800 | 0 | Short Term (A-C) | 2.76 | 0 | 2005824 | Short Term (A-C) | 1.99 | 3991589.76 | 0 | No Carbon Sequestration | 0.43 | 0 | 0 | No Carbon Sequestration | 0.51 | 0 | 0 | No Carbon Sequestration | 0.26 | 0 | 0 | 1:1:6 | 37.3 | 0 | 0 | 1:1:6 | 80 | 0 | 0 | Medium Density | 15.13 | 0 | 0 | Medium Density | 21.16 | 0 | 0 | High Density | 42.61 | 0 | 10784.58 | 0.2905721
36 | Mixed Use | New Build (Brownfield) | 14029 | 24 | None | Piles (Pile Caps) | Suspended RC | In-Situ RC | 7.5 | 2.5 | Masonry + SFS | Unknown | 80860 | CEMI | 0.0972 | 7859.592 | 2179984 | CEMI | 0.1209 | 263560.0656 | 8116759 | 50% GGBS | 0.0888 | 720768.1992 | 6598643 | 25% GGBS | 0.1383 | 912592.3269 | 0 | Short Term (A-C) | 1.55 | 0 | 0 | Short Term (A-C) | 2.76 | 0 | 1167933 | Short Term (A-C) | 1.99 | 2324186.67 | 0 | No Carbon Sequestration | 0.43 | 0 | 0 | No Carbon Sequestration | 0.51 | 0 | 0 | No Carbon Sequestration | 0.26 | 0 | 2028 | 1:1:6 | 37.3 | 75644.4 | 0 | 1:1:6 | 80 | 0 | 0 | Medium Density | 15.13 | 0 | 197.2 | High Density | 28 | 5521.6 | 0 | High Density | 42.61 | 0 | 4310.133 | 0.3072302
37 | Residential | New Build (Brownfield) | 1360 | 3 | None | Piles (Pile Caps) | Suspended RC | In-Situ RC | 4 | 2 | Other | Unknown | 0 | CEMI | 0.0972 | 0 | 0 | CEMI | 0.1209 | 0 | 2107296 | 25% GGBS | 0.1203 | 253507.7088 | 0 | CEMI | 0.1722 | 0 | 20606 | Short Term (A-C) | 1.55 | 31939.3 | 0 | Short Term (A-C) | 2.76 | 0 | 122834 | Short Term (A-C) | 1.99 | 244439.66 | 0 | No Carbon Sequestration | 0.43 | 0 | 0 | No Carbon Sequestration | 0.51 | 0 | 3691.7 | No Carbon Sequestration | 0.26 | 959.842 | 0 | 1:1:6 | 37.3 | 0 | 0 | 1:1:6 | 80 | 0 | 0 | Medium Density | 15.13 | 0 | 0 | Medium Density | 21.16 | 0 | 0 | High Density | 42.61 | 0 | 530.8465108 | 0.3903283
38 | Residential | New Build (Brownfield) | 1154 | 4 | Full Footprint | Piles (Pile Caps) | Suspended RC | In-Situ RC | 7.5 | 2.5 | Masonry Only | Unknown | 363 | CEMI | 0.0972 | 35.2836 | 0 | CEMI | 0.1209 | 0 | 2489150 | CEMI | 0.1495 | 372127.925 | 0 | CEMI | 0.1722 | 0 | 0 | Short Term (A-C) | 1.55 | 0 | 0 | Short Term (A-C) | 2.76 | 0 | 124030 | Short Term (A-C) | 1.99 | 246819.7 | 0 | No Carbon Sequestration | 0.43 | 0 | 0 | No Carbon Sequestration | 0.51 | 0 | 840 | No Carbon Sequestration | 0.26 | 218.4 | 0 | 1:1:6 | 37.3 | 0 | 0 | 1:1:6 | 80 | 0 | 0 | Medium Density | 15.13 | 0 | 1541 | Medium Density | 21.16 | 32607.56 | 0 | High Density | 42.61 | 0 | 651.8088686 | 0.5648257
39 | Residential | New Build (Brownfield) | 862 | 2.5 | None | Piled Ground Beams | Suspended RC | Steel Frame, Timber | 0 | 3 | Masonry Only | Unknown | 0 | CEMI | 0.0972 | 0 | 0 | CEMI | 0.1209 | 0 | 778931 | 50% GGBS | 0.0888 | 69169.0728 | 0 | CEMI | 0.1722 | 0 | 36267 | Short Term (A-C) | 1.55 | 56213.85 | 0 | Short Term (A-C) | 2.76 | 0 | 27049 | Short Term (A-C) | 1.99 | 53827.51 | 12907.4 | No Carbon Sequestration | 0.43 | 5550.182 | 0 | No Carbon Sequestration | 0.51 | 0 | 8032.4 | No Carbon Sequestration | 0.26 | 2088.424 | 0 | 1:1:6 | 37.3 | 0 | 0 | 1:1:6 | 80 | 0 | 0 | Medium Density | 15.13 | 0 | 0 | Medium Density | 21.16 | 0 | 0 | High Density | 42.61 | 0 | 186.8490388 | 0.2167622
40 | Cultural | New Build (Greenfield) | 3499 | 6 | Partial Footprint | Piled Ground Beams | Suspended Precast | Steel Frame, Precast | 6 | 4 | Masonry Only | Unknown | 4719 | CEMI | 0.0972 | 458.6868 | 304965 | CEMI | 0.1209 | 36870.2685 | 1079856 | 50% GGBS | 0.0888 | 95891.2128 | 800704.8 | CEMI | 0.1722 | 137881.4 | 245231 | Short Term (A-C) | 1.55 | 380108.05 | 0 | Short Term (A-C) | 2.76 | 0 | 78093.5 | Short Term (A-C) | 1.99 | 155406.065 | 0 | No Carbon Sequestration | 0.43 | 0 | 6818 | No Carbon Sequestration | 0.51 | 3477.18 | 6783 | No Carbon Sequestration | 0.26 | 1763.58 | 0 | 1:1:6 | 37.3 | 0 | 0 | 1:1:6 | 80 | 0 | 393.55 | High Density | 17.79 | 7001.2545 | 0 | Medium Density | 21.16 | 0 | 0 | High Density | 42.61 | 0 | 818.8577 | 0.2340262
41 | Residential | New Build (Brownfield) | 10108 | 4 | Full Footprint | Piles (Pile Caps) | Suspended RC | In-Situ RC | 7.5 | 2.5 | Masonry + SFS | Unknown | 536880 | CEMI | 0.0972 | 52184.736 | 6070295 | 25% GGBS | 0.0942 | 571821.789 | 11363750 | 25% GGBS | 0.1203 | 1367059.125 | 0 | CEMI | 0.1722 | 0 | 55614 | Short Term (A-C) | 1.55 | 86201.7 | 37284 | Short Term (A-C) | 2.76 | 102903.84 | 896221 | Short Term (A-C) | 1.99 | 1783479.79 | 0 | No Carbon Sequestration | 0.43 | 0 | 0 | No Carbon Sequestration | 0.51 | 0 | 2232 | No Carbon Sequestration | 0.26 | 580.32 | 0 | 1:1:6 | 37.3 | 0 | 0 | 1:1:6 | 80 | 0 | 0 | Medium Density | 15.13 | 0 | 0 | Medium Density | 21.16 | 0 | 0 | High Density | 42.61 | 0 | 3964.2313 | 0.3921875
42 | Educational | New Build (Brownfield) | 9862 | 3 | None | Piles (Pile Caps) | Suspended RC | In-Situ RC | 8 | 4 | Masonry Only | Good | 0 | CEMI | 0.0972 | 0 | 0 | CEMI | 0.1209 | 0 | 0 | CEMI | 0.1495 | 0 | 13014984 | 25% GGBS | 0.1383 | 1799972.3 | 55614 | Short Term (A-C) | 1.55 | 86201.7 | 0 | Short Term (A-C) | 2.76 | 0 | 541233.8 | Short Term (A-C) | 1.99 | 1077055.262 | 0 | No Carbon Sequestration | 0.43 | 0 | 0 | No Carbon Sequestration | 0.51 | 0 | 1946.5 | No Carbon Sequestration | 0.26 | 506.09 | 0 | 1:1:6 | 37.3 | 0 | 0 | 1:1:6 | 80 | 0 | 0 | Medium Density | 15.13 | 0 | 7160 | High Density | 28 | 200480 | 0 | High Density | 42.61 | 0 | 3164.215 | 0.3208493
43 | Educational | New Build (Brownfield) | 1290 | 3 | None | Piled Ground Beams | Suspended RC | Steel Frame, Precast | 3.5 | 5 | Masonry + SFS | Unknown | 0 | CEMI | 0.0972 | 0 | 462241 | 25% GGBS | 0.0942 | 43543.1022 | 1179153 | 25% GGBS | 0.1203 | 141852.1059 | 0 | CEMI | 0.1722 | 0 | 141363 | Short Term (A-C) | 1.55 | 219112.65 | 3078 | Short Term (A-C) | 2.76 | 8495.28 | 42398 | Short Term (A-C) | 1.99 | 84372.02 | 0 | No Carbon Sequestration | 0.43 | 0 | 0 | No Carbon Sequestration | 0.51 | 0 | 3917 | No Carbon Sequestration | 0.26 | 1018.42 | 0 | 1:1:6 | 37.3 | 0 | 0 | 1:1:6 | 80 | 0 | 0 | Medium Density | 15.13 | 0 | 0 | Medium Density | 21.16 | 0 | 0 | High Density | 42.61 | 0 | 498.3935781 | 0.3863516
44 | Educational | New Build (Greenfield) | 5428 | 3 | None | Mass Pads/Strips | Ground Bearing RC | Steel Frame, Composite | 35 | 3.5 | Lightweight + SFS | Unknown | 1447200 | 50% GGBS | 0.0918 | 132852.96 | 0 | CEMI | 0.1209 | 0 | 1917600 | 50% GGBS | 0.0888 | 170282.88 | 0 | CEMI | 0.1722 | 0 | 266900 | Short Term (A-C) | 1.55 | 413695 | 17900 | Short Term (A-C) | 2.76 | 49404 | 74405 | Short Term (A-C) | 1.99 | 148065.95 | 0 | No Carbon Sequestration | 0.43 | 0 | 0 | No Carbon Sequestration | 0.51 | 0 | 0 | No Carbon Sequestration | 0.26 | 0 | 0 | 1:1:6 | 37.3 | 0 | 0 | 1:1:6 | 80 | 0 | 0 | Medium Density | 15.13 | 0 | 0 | Medium Density | 21.16 | 0 | 0 | High Density | 42.61 | 0 | 914.30079 | 0.1684416
45 | Residential | New Build (Brownfield) | 125 | 5 | None | Piled Ground Beams | Suspended RC | Steel Frame, Composite | 2.9 | 1.5 | Stone + Masonry | Unknown | 0 | CEMI | 0.0972 | 0 | 67060 | CEMI | 0.1209 | 8107.554 | 25680 | 50% GGBS | 0.0888 | 2280.384 | 0 | CEMI | 0.1722 | 0 | 11500 | Short Term (A-C) | 1.55 | 17825 | 1750 | Short Term (A-C) | 2.76 | 4830 | 1500 | Short Term (A-C) | 1.99 | 2985 | 0 | No Carbon Sequestration | 0.43 | 0 | 0 | No Carbon Sequestration | 0.51 | 0 | 300 | No Carbon Sequestration | 0.26 | 78 | 0 | 1:1:6 | 37.3 | 0 | 0 | 1:1:6 | 80 | 0 | 0 | Medium Density | 15.13 | 0 | 0 | Medium Density | 21.16 | 0 | 0 | High Density | 42.61 | 0 | 36.105938 | 0.288847504
46 | Residential | New Build (Greenfield) | 19512 | 6 | Full Footprint | Piles (Pile Caps) | Suspended RC | In-Situ RC | 5 | 2.5 | Masonry + SFS | Unknown | 0 | CEMI | 0.0972 | 0 | 4214006 | CEMI | 0.1209 | 509473.3254 | 11812800 | CEMI | 0.1495 | 1766013.6 | 12052800 | CEMI | 0.1722 | 2075492.16 | 0 | Short Term (A-C) | 1.55 | 0 | 0 | Short Term (A-C) | 2.76 | 0 | 1011762 | Short Term (A-C) | 1.99 | 2013406.38 | 0 | No Carbon Sequestration | 0.43 | 0 | 0 | No Carbon Sequestration | 0.51 | 0 | 0 | No Carbon Sequestration | 0.26 | 0 | 0 | 1:1:6 | 37.3 | 0 | 0 | 1:1:6 | 80 | 0 | 0 | Medium Density | 15.13 | 0 | 0 | Medium Density | 21.16 | 0 | 0 | High Density | 42.61 | 0 | 6364.385 | 0.326178
47 | Residential | New Build (Brownfield) | 2395 | 5 | Partial Footprint | Piles (Pile Caps) | Suspended RC | In-Situ RC | 6.5 | 2.5 | Masonry + SFS | Unknown | 0 | CEMI | 0.0972 | 0 | 438959 | 25% GGBS | 0.0942 | 41349.9378 | 3379200 | 50% GGBS | 0.0888 | 300072.96 | 0 | CEMI | 0.1722 | 0 | 0 | Short Term (A-C) | 1.55 | 0 | 0 | Short Term (A-C) | 2.76 | 0 | 155120 | Short Term (A-C) | 1.99 | 308688.8 | 0 | No Carbon Sequestration | 0.43 | 0 | 0 | No Carbon Sequestration | 0.51 | 0 | 0 | No Carbon Sequestration | 0.26 | 0 | 0 | 1:1:6 | 37.3 | 0 | 0 | 1:1:6 | 80 | 0 | 0 | Medium Density | 15.13 | 0 | 0 | Medium Density | 21.16 | 0 | 0 | High Density | 42.61 | 0 | 650.1116978 | 0.2714454
48 | Educational | New Build (Brownfield) | 10220 | 4 | None | Reinforced Pads/Strips | Ground Bearing RC | CLT Frame | 7 | 4 | Timber + SFS | Passivhaus | 466789 | 50% GGBS | 0.0918 | 42851.2302 | 0 | CEMI | 0.1209 | 0 | 10584760.45 | 50% GGBS | 0.0888 | 939926.7 | 0 | CEMI | 0.1722 | 0 | 24099.5 | Short Term (A-C) | 1.55 | 37354.225 | 0 | Short Term (A-C) | 2.76 | 0 | 539349.6 | Short Term (A-C) | 1.99 | 1073305.704 | 1195095 | No Carbon Sequestration | 0.43 | 513890.85 | 124566.2 | No Carbon Sequestration | 0.51 | 63528.762 | 0 | No Carbon Sequestration | 0.26 | 0 | 0 | 1:1:6 | 37.3 | 0 | 0 | 1:1:6 | 80 | 0 | 0 | Medium Density | 15.13 | 0 | 0 | Medium Density | 21.16 | 0 | 0 | High Density | 42.61 | 0 | 2670.857 | 0.2613364
49 | Other | New Build (Greenfield) | 5500 | 9 | None | Piles (Pile Caps) | Suspended RC | In-Situ RC | 6 | 10 | Masonry Only | Excellent | 51480 | CEMI | 0.0972 | 5003.856 | 0 | CEMI | 0.1209 | 0 | 9419160 | 25% GGBS | 0.1203 | 1133124.948 | 0 | CEMI | 0.1722 | 0 | 22152 | Short Term (A-C) | 1.55 | 34335.6 | 0 | Short Term (A-C) | 2.76 | 0 | 809685 | Short Term (A-C) | 1.99 | 1611273.15 | 0 | No Carbon Sequestration | 0.43 | 0 | 0 | No Carbon Sequestration | 0.51 | 0 | 4500 | No Carbon Sequestration | 0.26 | 1170 | 0 | 1:1:6 | 37.3 | 0 | 0 | 1:1:6 | 80 | 0 | 0 | Medium Density | 15.13 | 0 | 0 | Medium Density | 21.16 | 0 | 0 | High Density | 42.61 | 0 | 2784.907554 | 0.506346828
50 | Other | New Build (Brownfield) | 1729 | 3 | Partial Footprint | Piles (Pile Caps) | Ground Bearing RC | Steel Frame, Composite | 7.2 | 5 | Masonry + SFS | Unknown | 68424 | CEMI | 0.0972 | 6650.8128 | 682647 | CEMI | 0.1209 | 82532.0223 | 1082736 | 25% GGBS | 0.1203 | 130253.1408 | 0 | CEMI | 0.1722 | 0 | 286368 | Short Term (A-C) | 1.55 | 443870.4 | 4553 | Short Term (A-C) | 2.76 | 12566.28 | 69160.3 | Short Term (A-C) | 1.99 | 137628.997 | 0 | No Carbon Sequestration | 0.43 | 0 | 612 | No Carbon Sequestration | 0.51 | 312.12 | 0 | No Carbon Sequestration | 0.26 | 0 | 0 | 1:1:6 | 37.3 | 0 | 0 | 1:1:6 | 80 | 0 | 0 | Medium Density | 15.13 | 0 | 0 | Medium Density | 21.16 | 0 | 0 | High Density | 42.61 | 0 | 813.8137729 | 0.4706847
51 | Educational | New Build (Brownfield) | 2054 | 3 | None | Piles (Pile Caps) | Suspended RC | Steel Frame, Precast | 7.5 | 5 | Masonry + SFS | Unknown | 15720 | CEMI | 0.0972 | 1527.984 | 911917 | 50% GGBS | 0.1679 | 153110.8643 | 805043 | 25% GGBS | 0.1203 | 96846.6729 | 0 | CEMI | 0.1722 | 0 | 9557 | Short Term (A-C) | 1.55 | 14813.35 | 2900 | Short Term (A-C) | 2.76 | 8004 | 62735 | Short Term (A-C) | 1.99 | 124842.65 | 0 | No Carbon Sequestration | 0.43 | 0 | 0 | No Carbon Sequestration | 0.51 | 0 | 504 | No Carbon Sequestration | 0.26 | 131.04 | 0 | 1:1:6 | 37.3 | 0 | 0 | 1:1:6 | 80 | 0 | 0 | Medium Density | 15.13 | 0 | 0 | Medium Density | 21.16 | 0 | 0 | High Density | 42.61 | 0 | 399.2765612 | 0.1943898
52 | Commercial | New Build (Greenfield) | 1210 | 3 | None | Raft | Raft | In-Situ RC | 5.05 | 3.5 | Timber Only | Passivhaus | 18050 | CEMI | 0.0972 | 1754.46 | 0 | CEMI | 0.1209 | 0 | 1258325 | CEMI | 0.1495 | 188119.5875 | 0 | CEMI | 0.1722 | 0 | 0 | Short Term (A-C) | 1.55 | 0 | 27220 | Short Term (A-C) | 2.76 | 75127.2 | 59992.5 | Short Term (A-C) | 1.99 | 119385.075 | 0 | No Carbon Sequestration | 0.43 | 0 | 0 | No Carbon Sequestration | 0.51 | 0 | 3400 | No Carbon Sequestration | 0.26 | 884 | 0 | 1:1:6 | 37.3 | 0 | 0 | 1:1:6 | 80 | 0 | 0 | Medium Density | 15.13 | 0 | 0 | Medium Density | 21.16 | 0 | 0 | High Density | 42.61 | 0 | 385.2703225 | 0.3184052
53 | Educational | New Build (Brownfield) | 2769.4 | 3 | None | Mass Pads/Strips | Suspended RC | CLT Frame | 7.2 | 1.5 | Other | Unknown | 8241 | CEMI | 0.0972 | 801.0252 | 1517962 | CEMI | 0.1209 | 183521.6058 | 1703485 | 50% GGBS | 0.0888 | 151269.468 | 0 | CEMI | 0.1722 | 0 | 2669 | Short Term (A-C) | 1.55 | 4136.95 | 0 | Short Term (A-C) | 2.76 | 0 | 54426 | Short Term (A-C) | 1.99 | 108307.74 | 317715 | No Carbon Sequestration | 0.43 | 136617.45 | 0 | No Carbon Sequestration | 0.51 | 0 | 0 | No Carbon Sequestration | 0.26 | 0 | 0 | 1:1:6 | 37.3 | 0 | 0 | 1:1:6 | 80 | 0 | 0 | Medium Density | 15.13 | 0 | 0 | Medium Density | 21.16 | 0 | 0 | High Density | 42.61 | 0 | 584.654239 | 0.2111122
54 | Educational | New Build (Brownfield) | 3600 | 3 | None | Raft | Raft | In-Situ RC | 7.2 | 4 | Masonry + SFS | Very Good | 0 | CEMI | 0.0972 | 0 | 0 | CEMI | 0.1209 | 0 | 4469110 | 50% GGBS | 0.0888 | 396856.968 | 0 | CEMI | 0.1722 | 0 | 0 | Short Term (A-C) | 1.55 | 0 | 19110 | Short Term (A-C) | 2.76 | 52743.6 | 216677 | Short Term (A-C) | 1.99 | 431187.23 | 0 | No Carbon Sequestration | 0.43 | 0 | 0 | No Carbon Sequestration | 0.51 | 0 | 0 | No Carbon Sequestration | 0.26 | 0 | 0 | 1:1:6 | 37.3 | 0 | 0 | 1:1:6 | 80 | 0 | 0 | Medium Density | 15.13 | 0 | 0 | Medium Density | 21.16 | 0 | 0 | High Density | 42.61 | 0 | 880.787798 | 0.2446633
55 | Residential | New Build (Greenfield) | 2400 | 3 | None | Piled Ground Beams | Suspended RC | Masonry, Concrete | 3.2 | 1.5 | Masonry + SFS | Unknown | 0 | CEMI | 0.0972 | 0 | 228150 | CEMI | 0.1209 | 27583.335 | 762500 | CEMI | 0.1495 | 113993.75 | 576000 | CEMI | 0.1722 | 99187.2 | 14500 | Short Term (A-C) | 1.55 | 22475 | 0 | Short Term (A-C) | 2.76 | 0 | 51331 | Short Term (A-C) | 1.99 | 102148.69 | 0 | No Carbon Sequestration | 0.43 | 0 | 0 | No Carbon Sequestration | 0.51 | 0 | 0 | No Carbon Sequestration | 0.26 | 0 | 0 | 1:1:6 | 37.3 | 0 | 0 | 1:1:6 | 80 | 0 | 0 | Medium Density | 15.13 | 0 | 890 | High Density | 28 | 24920 | 1050 | High Density | 42.61 | 44740.5 | 435.048475 | 0.1812702
56 | Educational | New Build (Greenfield) | 746 | 3 | None | Piles (Pile Caps) | Suspended RC | In-Situ RC | 8.5 | 4 | Glazed/Curtain Wall | Unknown | 0 | CEMI | 0.0972 | 0 | 89700 | CEMI | 0.1209 | 10844.73 | 918525 | 25% GGBS | 0.1203 | 110498.5575 | 0 | CEMI | 0.1722 | 0 | 3975 | Short Term (A-C) | 1.55 | 6161.25 | 0 | Short Term (A-C) | 2.76 | 0 | 88012 | Short Term (A-C) | 1.99 | 175143.88 | 0 | No Carbon Sequestration | 0.43 | 0 | 0 | No Carbon Sequestration | 0.51 | 0 | 0 | No Carbon Sequestration | 0.26 | 0 | 0 | 1:1:6 | 37.3 | 0 | 0 | 1:1:6 | 80 | 0 | 0 | Medium Density | 15.13 | 0 | 0 | Medium Density | 21.16 | 0 | 0 | High Density | 42.61 | 0 | 302.6484175 | 0.4056949
57 | Residential | Mixed New Build/Refurb | 810 | 4 | Full Footprint | Piles (Pile Caps) | Suspended RC | In-Situ RC | 6 | 2.5 | Masonry Only | Unknown | 126096 | CEMI | 0.0972 | 12256.5312 | 0 | CEMI | 0.1209 | 0 | 1076688 | 25% GGBS | 0.1203 | 129525.5664 | 0 | CEMI | 0.1722 | 0 | 5887.5 | Short Term (A-C) | 1.55 | 9125.625 | 0 | Short Term (A-C) | 2.76 | 0 | 57999.9 | Short Term (A-C) | 1.99 | 115419.801 | 0 | No Carbon Sequestration | 0.43 | 0 | 0 | No Carbon Sequestration | 0.51 | 0 | 1345 | No Carbon Sequestration | 0.26 | 349.7 | 0 | 1:1:6 | 37.3 | 0 | 0 | 1:1:6 | 80 | 0 | 0 | Medium Density | 15.13 | 0 | 0 | Medium Density | 21.16 | 0 | 0 | High Density | 42.61 | 0 | 266.6772236 | 0.3292311
58 | Residential | New Build (Brownfield) | 648 | 2 | None | Piled Ground Beams | Suspended Precast | Masonry, Timber | 4 | 2.5 | Stone + Masonry | Unknown | 0 | CEMI | 0.0972 | 0 | 492248 | CEMI | 0.1209 | 59512.7832 | 0 | CEMI | 0.1495 | 0 | 50000 | CEMI | 0.1722 | 8610 | 6250 | Short Term (A-C) | 1.55 | 9687.5 | 7920 | Short Term (A-C) | 2.76 | 21859.2 | 18447 | Short Term (A-C) | 1.99 | 36709.53 | 0 | No Carbon Sequestration | 0.43 | 0 | 0 | No Carbon Sequestration | 0.51 | 0 | 13950 | No Carbon Sequestration | 0.26 | 3627 | 400 | 1:1:6 | 37.3 | 14920 | 0 | 1:1:6 | 80 | 0 | 1177 | High Density | 17.79 | 20938.83 | 232 | High Density | 28 | 6496 | 475 | High Density | 42.61 | 20239.75 | 202.6005932 | 0.3126552
59 | Mixed Use | New Build (Greenfield) | 500 | 2 | None | Piles (Pile Caps) | Suspended RC | In-Situ RC | 15 | 3.5 | Glazed/Curtain Wall | Unknown | 0 | CEMI | 0.0972 | 0 | 120951 | CEMI | 0.1209 | 14622.9759 | 762975 | CEMI | 0.1495 | 114064.7625 | 0 | CEMI | 0.1722 | 0 | 13500 | Short Term (A-C) | 1.55 | 20925 | 1215 | Short Term (A-C) | 2.76 | 3353.4 | 84381.87 | Short Term (A-C) | 1.99 | 167919.9213 | 0 | No Carbon Sequestration | 0.43 | 0 | 0 | No Carbon Sequestration | 0.51 | 0 | 0 | No Carbon Sequestration | 0.26 | 0 | 0 | 1:1:6 | 37.3 | 0 | 0 | 1:1:6 | 80 | 0 | 0 | Medium Density | 15.13 | 0 | 0 | Medium Density | 21.16 | 0 | 0 | High Density | 42.61 | 0 | 320.8860597 | 0.6417721194
60 | Mixed Use | New Build (Greenfield) | 1100 | 2 | None |  | Suspended Precast | Steel Frame, Timber | 5.5 | 3.5 | Masonry + SFS | Unknown | 0 | CEMI | 0.0972 | 0 | 86988 | CEMI | 0.1209 | 10516.8492 | 0 | CEMI | 0.1495 | 0 | 755125 | CEMI | 0.1722 | 130032.525 | 40425 | Short Term (A-C) | 1.55 | 62658.75 | 0 | Short Term (A-C) | 2.76 | 0 | 18114.8 | Short Term (A-C) | 1.99 | 36048.452 | 0 | No Carbon Sequestration | 0.43 | 0 | 0 | No Carbon Sequestration | 0.51 | 0 | 19380 | No Carbon Sequestration | 0.26 | 5038.8 | 0 | 1:1:6 | 37.3 | 0 | 0 | 1:1:6 | 80 | 0 | 717 | High Density | 17.79 | 12755.43 | 0 | Medium Density | 21.16 | 0 | 0 | High Density | 42.61 | 0 | 257.0508062 | 0.2336826
61 | Educational | New Build (Brownfield) | 1900 | 4 | Full Footprint | Piles (Pile Caps) | Suspended RC | In-Situ RC | 7 | 4 | Masonry + SFS | Unknown | 30000 | CEMI | 0.0972 | 2916 | 0 | CEMI | 0.1209 | 0 | 2994000 | CEMI | 0.1495 | 447603 | 0 | CEMI | 0.1722 | 0 | 12500 | Short Term (A-C) | 1.55 | 19375 | 1000 | Short Term (A-C) | 2.76 | 2760 | 112000 | Short Term (A-C) | 1.99 | 222880 | 0 | No Carbon Sequestration | 0.43 | 0 | 0 | No Carbon Sequestration | 0.51 | 0 | 1000 | No Carbon Sequestration | 0.26 | 260 | 360 | 1:1:6 | 37.3 | 13428 | 0 | 1:1:6 | 80 | 0 | 50 | High Density | 17.79 | 889.5 | 50 | High Density | 28 | 1400 | 0 | High Density | 42.61 | 0 | 711.5115 | 0.3744797
62 | Other | New Build (Brownfield) | 1900 | 3 | Partial Footprint | Piles (Pile Caps) | Suspended RC | Steel Frame, Precast | 6 | 3 | Glazed/Curtain Wall | Excellent | 0 | CEMI | 0.0972 | 0 | 0 | CEMI | 0.1209 | 0 | 3172800 | CEMI | 0.1495 | 474333.6 | 0 | CEMI | 0.1722 | 0 | 116180 | Short Term (A-C) | 1.55 | 180079 | 0 | Short Term (A-C) | 2.76 | 0 | 54774 | Short Term (A-C) | 1.99 | 109000.26 | 0 | No Carbon Sequestration | 0.43 | 0 | 0 | No Carbon Sequestration | 0.51 | 0 | 0 | No Carbon Sequestration | 0.26 | 0 | 0 | 1:1:6 | 37.3 | 0 | 0 | 1:1:6 | 80 | 0 | 0 | Medium Density | 15.13 | 0 | 0 | Medium Density | 21.16 | 0 | 0 | High Density | 42.61 | 0 | 763.41286 | 0.4017962
63 | Residential | New Build (Brownfield) | 3023.2 | 3 | None | Mass Pads/Strips | Suspended RC | In-Situ RC | 5 | 2.5 | Masonry Only | Unknown | 0 | CEMI | 0.0972 | 0 | 0 | CEMI | 0.1209 | 0 | 4294296 | 50% GGBS | 0.0888 | 381333.4848 | 0 | CEMI | 0.1722 | 0 | 1482 | Short Term (A-C) | 1.55 | 2297.1 | 0 | Short Term (A-C) | 2.76 | 0 | 129383.72 | Short Term (A-C) | 1.99 | 257473.6028 | 0 | No Carbon Sequestration | 0.43 | 0 | 0 | No Carbon Sequestration | 0.51 | 0 | 0 | No Carbon Sequestration | 0.26 | 0 | 0 | 1:1:6 | 37.3 | 0 | 0 | 1:1:6 | 80 | 0 | 0 | Medium Density | 15.13 | 0 | 0 | Medium Density | 21.16 | 0 | 0 | High Density | 42.61 | 0 | 641.1041876 | 0.2120615
64 | Residential | New Build (Greenfield) | 867 | 4 | Full Footprint | Raft | Suspended RC | Steel Frame, Other | 6 | 1.5 | Masonry Only | Unknown | 137040 | CEMI | 0.0972 | 13320.288 | 452280 | 50% GGBS | 0.1679 | 75937.812 | 491568 | 50% GGBS | 0.0888 | 43651.2384 | 0 | CEMI | 0.1722 | 0 | 12628 | Short Term (A-C) | 1.55 | 19573.4 | 0 | Short Term (A-C) | 2.76 | 0 | 48853 | Short Term (A-C) | 1.99 | 97217.47 | 0 | No Carbon Sequestration | 0.43 | 0 | 0 | No Carbon Sequestration | 0.51 | 0 | 3838.8 | No Carbon Sequestration | 0.26 | 998.088 | 485 | 1:1:6 | 37.3 | 18090.5 | 0 | 1:1:6 | 80 | 0 | 485 | Medium Density | 15.13 | 7338.05 | 0 | Medium Density | 21.16 | 0 | 0 | High Density | 42.61 | 0 | 276.1268464 | 0.3184854
65 | Residential | New Build (Brownfield) | 21500 | 6 | Partial Footprint | Piles (Pile Caps) | Suspended RC | In-Situ RC | 7.2 | 2.5 | Masonry + SFS | Unknown | 0 | CEMI | 0.0972 | 0 | 0 | CEMI | 0.1209 | 0 | 25120341 | CEMI | 0.1495 | 3755491.0 | 0 | CEMI | 0.1722 | 0 | 0 | Short Term (A-C) | 1.55 | 0 | 0 | Short Term (A-C) | 2.76 | 0 | 1411782 | Short Term (A-C) | 1.99 | 2809446.18 | 0 | No Carbon Sequestration | 0.43 | 0 | 0 | No Carbon Sequestration | 0.51 | 0 | 0 | No Carbon Sequestration | 0.26 | 0 | 0 | 1:1:6 | 37.3 | 0 | 0 | 1:1:6 | 80 | 0 | 0 | Medium Density | 15.13 | 0 | 0 | Medium Density | 21.16 | 0 | 0 | High Density | 42.61 | 0 | 6564.937 | 0.3053459
66 | Residential | New Build (Brownfield) | 3997 | 3 | Partial Footprint | Raft | Raft | CLT Frame | 4.5 | 2.5 | Masonry Only | Unknown | 144720 | CEMI | 0.0972 | 14066.784 | 1042407 | CEMI | 0.1209 | 126027.0063 | 396000 | 25% GGBS | 0.1203 | 47638.8 | 0 | CEMI | 0.1722 | 0 | 21060 | Short Term (A-C) | 1.55 | 32643 | 0 | Short Term (A-C) | 2.76 | 0 | 52300 | Short Term (A-C) | 1.99 | 104077 | 343560 | No Carbon Sequestration | 0.43 | 147730.8 | 0 | No Carbon Sequestration | 0.51 | 0 | 0 | No Carbon Sequestration | 0.26 | 0 | 0 | 1:1:6 | 37.3 | 0 | 0 | 1:1:6 | 80 | 0 | 0 | Medium Density | 15.13 | 0 | 0 | Medium Density | 21.16 | 0 | 0 | High Density | 42.61 | 0 | 472.1833903 | 0.1181344
67 | Industrial | New Build (Greenfield) | 3657 | 2 | None | Reinforced Pads/Strips | Ground Bearing RC | Steel Frame, Composite | 12 | 4 | Lightweight + SFS | Unknown | 2522400 | CEMI | 0.0972 | 245177.28 | 0 | CEMI | 0.1209 | 0 | 1224000 | CEMI | 0.1495 | 182988 | 0 | CEMI | 0.1722 | 0 | 136590 | Short Term (A-C) | 1.55 | 211714.5 | 19864 | Short Term (A-C) | 2.76 | 54824.64 | 26423 | Short Term (A-C) | 1.99 | 52581.77 | 0 | No Carbon Sequestration | 0.43 | 0 | 0 | No Carbon Sequestration | 0.51 | 0 | 0 | No Carbon Sequestration | 0.26 | 0 | 0 | 1:1:6 | 37.3 | 0 | 0 | 1:1:6 | 80 | 0 | 0 | Medium Density | 15.13 | 0 | 0 | Medium Density | 21.16 | 0 | 0 | High Density | 42.61 | 0 | 747.28619 | 0.204344
68 | Residential | Mixed New Build/Refurb | 1830 | 3 | Full Footprint | Piled Ground Beams | Suspended RC | In-Situ RC | 6.5 | 2.5 | Stone + Masonry | Unknown | 65400 | CEMI | 0.0972 | 6356.88 | 0 | CEMI | 0.1209 | 0 | 5782140 | 50% GGBS | 0.0888 | 513454.032 | 0 | CEMI | 0.1722 | 0 | 10755 | Short Term (A-C) | 1.55 | 16670.25 | 0 | Short Term (A-C) | 2.76 | 0 | 423286 | Short Term (A-C) | 1.99 | 842339.14 | 0 | No Carbon Sequestration | 0.43 | 0 | 0 | No Carbon Sequestration | 0.51 | 0 | 7871 | No Carbon Sequestration | 0.26 | 2046.46 | 0 | 1:1:6 | 37.3 | 0 | 0 | 1:1:6 | 80 | 0 | 0 | Medium Density | 15.13 | 0 | 0 | Medium Density | 21.16 | 0 | 0 | High Density | 42.61 | 0 | 1380.866762 | 0.754572
69 | Residential | New Build (Greenfield) | 517 | 3 | None | Mass Pads/Strips | Suspended Precast | Masonry, Concrete | 3.2 | 1.5 | Masonry Only | Unknown | 299424 | CEMI | 0.0972 | 29104.0128 | 0 | CEMI | 0.1209 | 0 | 78492 | CEMI | 0.1495 | 11734.554 | 98400 | CEMI | 0.1722 | 16944.48 | 6708 | Short Term (A-C) | 1.55 | 10397.4 | 0 | Short Term (A-C) | 2.76 | 0 | 3835 | Short Term (A-C) | 1.99 | 7631.65 | 0 | No Carbon Sequestration | 0.43 | 0 | 0 | No Carbon Sequestration | 0.51 | 0 | 3680 | No Carbon Sequestration | 0.26 | 956.8 | 409 | 1:1:6 | 37.3 | 15255.7 | 0 | 1:1:6 | 80 | 0 | 800 | Medium Density | 15.13 | 12104 | 0 | Medium Density | 21.16 | 0 | 0 | High Density | 42.61 | 0 | 104.1285968 | 0.2014093
70 | Commercial | New Build (Brownfield) | 1643 | 3 | None | Piled Ground Beams | Suspended RC | Steel Frame, Composite | 3.85 | 3 | Masonry + SFS | Unknown | 56966 | CEMI | 0.0972 | 5537.0952 | 1039440 | CEMI | 0.1209 | 125668.296 | 0 | CEMI | 0.1495 | 0 | 0 | CEMI | 0.1722 | 0 | 82341 | Short Term (A-C) | 1.55 | 127628.55 | 16683 | Short Term (A-C) | 2.76 | 46045.08 | 33495 | Short Term (A-C) | 1.99 | 66655.05 | 0 | No Carbon Sequestration | 0.43 | 0 | 0 | No Carbon Sequestration | 0.51 | 0 | 4813 | No Carbon Sequestration | 0.26 | 1251.38 | 0 | 1:1:6 | 37.3 | 0 | 0 | 1:1:6 | 80 | 0 | 0 | Medium Density | 15.13 | 0 | 150.5 | Medium Density | 21.16 | 3184.58 | 0 | High Density | 42.61 | 0 | 375.9700312 | 0.2288314
71 | Commercial | New Build (Brownfield) | 2368 | 4 | None | Mass Pads/Strips | Ground Bearing RC | Steel Frame, Precast | 7.5 | 2.5 | Masonry + SFS | Unknown | 935510.703 | CEMI | 0.0972 | 90931.64 | 1217052 | CEMI | 0.1209 | 147141.5868 | 0 | CEMI | 0.1495 | 0 | 658568.8 | 70% GGBS | 0.0719 | 47351.09672 | 133259.939 | Short Term (A-C) | 1.55 | 206552.9 | 0 | Short Term (A-C) | 2.76 | 0 | 11272.93 | Short Term (A-C) | 1.99 | 22433.1307 | 0 | No Carbon Sequestration | 0.43 | 0 | 0 | No Carbon Sequestration | 0.51 | 0 | 0 | No Carbon Sequestration | 0.26 | 0 | 0 | 1:1:6 | 37.3 | 0 | 0 | 1:1:6 | 80 | 0 | 0 | Medium Density | 15.13 | 0 | 0 | Medium Density | 21.16 | 0 | 112.419 | High Density | 42.61 | 4790.17359 | 519.2005 | 0.219257
72 | Residential | New Build (Greenfield) | 2404 | 3 | None | Piles (Pile Caps) | Suspended RC | In-Situ RC | 6.5 | 2.5 | Stone + Masonry | Unknown | 0 | CEMI | 0.0972 | 0 | 234950 | CEMI | 0.1209 | 28405.455 | 2237500 | 25% GGBS | 0.1203 | 269171.25 | 0 | CEMI | 0.1722 | 0 | 52350 | Short Term (A-C) | 1.55 | 81142.5 | 0 | Short Term (A-C) | 2.76 | 0 | 220202 | Short Term (A-C) | 1.99 | 438201.98 | 0 | No Carbon Sequestration | 0.43 | 0 | 0 | No Carbon Sequestration | 0.51 | 0 | 21000 | No Carbon Sequestration | 0.26 | 5460 | 0 | 1:1:6 | 37.3 | 0 | 0 | 1:1:6 | 80 | 0 | 0 | Medium Density | 15.13 | 0 | 0 | Medium Density | 21.16 | 0 | 0 | High Density | 42.61 | 0 | 822.381185 | 0.3420887
73 | Educational | New Build (Greenfield) | 1930 | 3 | None | Mass Pads/Strips | Ground Bearing RC | In-Situ RC | 5.5 | 1.5 | Masonry Only | Outstanding | 402912 | CEMI | 0.0972 | 39163.0464 | 0 | CEMI | 0.1209 | 0 | 1616484 | CEMI | 0.1495 | 241664.358 | 0 | CEMI | 0.1722 | 0 | 33306 | Short Term (A-C) | 1.55 | 51624.3 | 0 | Short Term (A-C) | 2.76 | 0 | 122902 | Short Term (A-C) | 1.99 | 244574.98 | 0 | No Carbon Sequestration | 0.43 | 0 | 0 | No Carbon Sequestration | 0.51 | 0 | 4879 | No Carbon Sequestration | 0.26 | 1268.54 | 0 | 1:1:6 | 37.3 | 0 | 0 | 1:1:6 | 80 | 0 | 0 | Medium Density | 15.13 | 0 | 0 | Medium Density | 21.16 | 0 | 0 | High Density | 42.61 | 0 | 578.2952244 | 0.2996348
74 | Residential | New Build (Brownfield) | 8748 | 7 | None | Piled Ground Beams | Suspended RC | In-Situ RC | 6 | 2.5 | Masonry Only | Unknown | 0 | CEMI | 0.0972 | 0 | 0 | CEMI | 0.1209 | 0 | 12006497 | CEMI | 0.1495 | 1794971.3 | 0 | CEMI | 0.1722 | 0 | 0 | Short Term (A-C) | 1.55 | 0 | 0 | Short Term (A-C) | 2.76 | 0 | 343509 | Short Term (A-C) | 1.99 | 683582.91 | 0 | No Carbon Sequestration | 0.43 | 0 | 0 | No Carbon Sequestration | 0.51 | 0 | 0 | No Carbon Sequestration | 0.26 | 0 | 0 | 1:1:6 | 37.3 | 0 | 0 | 1:1:6 | 80 | 0 | 0 | Medium Density | 15.13 | 0 | 0 | Medium Density | 21.16 | 0 | 51 | High Density | 42.61 | 2173.11 | 2480.727 | 0.2835765
75 | Commercial | New Build (Brownfield) | 1163 | 1 | None | Mass Pads/Strips | Ground Bearing RC | Steel Frame, Precast | 6.235 | 5.5 | Lightweight + SFS | Unknown | 668770.642 | CEMI | 0.0972 | 65004.51 | 0 | CEMI | 0.1209 | 0 | 171058.1 | 25% GGBS | 0.1203 | 20578.28943 | 0 | CEMI | 0.1722 | 0 | 59712.538 | Short Term (A-C) | 1.55 | 92554.4339 | 20367.963 | Short Term (A-C) | 2.76 | 56215.57788 | 3590.898 | Short Term (A-C) | 1.99 | 7145.88702 | 0 | No Carbon Sequestration | 0.43 | 0 | 0 | No Carbon Sequestration | 0.51 | 0 | 0 | No Carbon Sequestration | 0.26 | 0 | 0 | 1:1:6 | 37.3 | 0 | 0 | 1:1:6 | 80 | 0 | 359 | Medium Density | 15.13 | 5431.67 | 0 | Medium Density | 21.16 | 0 | 0 | High Density | 42.61 | 0 | 246.9304 | 0.2123219
76 | Other | New Build (Brownfield) | 2575 | 4 | Full Footprint | Mass Pads/Strips | Suspended RC | Steel Frame, Precast | 7.5 | 4 | Lightweight + SFS | Unknown | 1391045.872 | CEMI | 0.0972 | 135209.7 | 1006116.208 | CEMI | 0.1209 | 121639.4 | 0 | CEMI | 0.1495 | 0 | 242593.272 | 70% GGBS | 0.0719 | 17442.46 | 119380 | Short Term (A-C) | 1.55 | 185039 | 0 | Short Term (A-C) | 2.76 | 0 | 17363.4 | Short Term (A-C) | 1.99 | 34553.166 | 0 | No Carbon Sequestration | 0.43 | 0 | 0 | No Carbon Sequestration | 0.51 | 0 | 0 | No Carbon Sequestration | 0.26 | 0 | 0 | 1:1:6 | 37.3 | 0 | 0 | 1:1:6 | 80 | 0 | 0 | Medium Density | 15.13 | 0 | 0 | Medium Density | 21.16 | 0 | 0 | High Density | 42.61 | 0 | 493.8837 | 0.1917995
77 | Residential | New Build (Brownfield) | 4787 | 6 | None | Piled Ground Beams | Suspended RC | In-Situ RC | 6 | 2.5 | Masonry + SFS | Unknown | 0 | CEMI | 0.0972 | 0 | 0 | CEMI | 0.1209 | 0 | 5723082 | 25% GGBS | 0.1203 | 688486.7646 | 0 | CEMI | 0.1722 | 0 | 0 | Short Term (A-C) | 1.55 | 0 | 0 | Short Term (A-C) | 2.76 | 0 | 241469 | Short Term (A-C) | 1.99 | 480523.31 | 0 | No Carbon Sequestration | 0.43 | 0 | 0 | No Carbon Sequestration | 0.51 | 0 | 0 | No Carbon Sequestration | 0.26 | 0 | 0 | 1:1:6 | 37.3 | 0 | 0 | 1:1:6 | 80 | 0 | 0 | Medium Density | 15.13 | 0 | 0 | Medium Density | 21.16 | 0 | 0 | High Density | 42.61 | 0 | 1169.01 | 0.2442052
78 | Industrial | New Build (Greenfield) | 3851 | 1 | None | Mass Pads/Strips | Ground Bearing RC | Steel Frame, Composite | 20.5 | 0.85 | Lightweight + SFS | Unknown | 780200 | 50% GGBS | 0.0918 | 71622.36 | 0 | CEMI | 0.1209 | 0 | 2666960 | 50% GGBS | 0.0888 | 236826.048 | 0 | CEMI | 0.1722 | 0 | 187407 | Short Term (A-C) | 1.55 | 290480.85 | 23297 | Short Term (A-C) | 2.76 | 64299.72 | 32456 | Short Term (A-C) | 1.99 | 64587.44 | 0 | No Carbon Sequestration | 0.43 | 0 | 0 | No Carbon Sequestration | 0.51 | 0 | 0 | No Carbon Sequestration | 0.26 | 0 | 0 | 1:1:6 | 37.3 | 0 | 0 | 1:1:6 | 80 | 0 | 0 | Medium Density | 15.13 | 0 | 0 | Medium Density | 21.16 | 0 | 0 | High Density | 42.61 | 0 | 727.816418 | 0.1889941
79 | Residential | New Build (Greenfield) | 307 | 2 | None | Mass Pads/Strips | Ground Bearing RC | Timber Frame | 4 | 1.5 | Timber Only | Unknown | 180108 | CEMI | 0.0972 | 17506.4976 | 141600 | CEMI | 0.1209 | 17119.44 | 0 | CEMI | 0.1495 | 0 | 0 | CEMI | 0.1722 | 0 | 462 | Short Term (A-C) | 1.55 | 716.1 | 0 | Short Term (A-C) | 2.76 | 0 | 3540 | Short Term (A-C) | 1.99 | 7044.6 | 0 | No Carbon Sequestration | 0.43 | 0 | 0 | No Carbon Sequestration | 0.51 | 0 | 33026 | No Carbon Sequestration | 0.26 | 8586.76 | 0 | 1:1:6 | 37.3 | 0 | 0 | 1:1:6 | 80 | 0 | 0 | Medium Density | 15.13 | 0 | 0 | Medium Density | 21.16 | 0 | 0 | High Density | 42.61 | 0 | 50.9733976 | 0.1660371
80 | Residential | New Build (Brownfield) | 340 | 2 | Partial Footprint | Mass Pads/Strips | Suspended RC | In-Situ RC | 6.5 | 2.5 | Other | Unknown | 188600 | CEMI | 0.0972 | 18331.92 | 0 | CEMI | 0.1209 | 0 | 207000 | 50% GGBS | 0.0888 | 18381.6 | 0 | CEMI | 0.1722 | 0 | 3400 | Short Term (A-C) | 1.55 | 5270 | 0 | Short Term (A-C) | 2.76 | 0 | 13340 | Short Term (A-C) | 1.99 | 26546.6 | 0 | No Carbon Sequestration | 0.43 | 0 | 500 | No Carbon Sequestration | 0.51 | 255 | 2800 | No Carbon Sequestration | 0.26 | 728 | 15 | 1:1:6 | 37.3 | 559.5 | 0 | 1:1:6 | 80 | 0 | 0 | Medium Density | 15.13 | 0 | 0 | Medium Density | 21.16 | 0 | 0 | High Density | 42.61 | 0 | 70.07262 | 0.2060959

## Data
Mortar Mix | Single Skin | Double Skin
1:0:3 | 40.5 | 88
1:0:4 | 38 | 81.9
1:0:5 | 36.4 | 77.7
1:0:6 | 35.2 | 74.6
1:0.5:4.5 | 38.5 | 82.9
1:1:6 | 37.3 | 80
1:2:9 | 36 | 76.9
Steel Type | Short Term (A-C) | Long Term (A-D)
Hot-Rolled Steel (Sections) | 1.55 | 1.21
Hot-Dip Galvanised Steel | 2.76 | 1.44
Reinforcing Steel | 1.99 | 1.2
Timber Type | No Carbon Sequestration | Carbon Sesquestration
Timber, Cross Laminated | 0.43 | ertet
Timber, Glulam | 0.51 | -0.9
Timber, Softwood | 0.26 | -1.29
Blockwork Type | Concrete, 100mm | Concrete, 140mm | Concrete, 215mm
Lightweight AAC | 20 | 30.53 | 54.71
Medium Density | 15.13 | 21.16 | 0
High Density | 17.79 | 28 | 42.61
Concrete Mix | CEMI | 15% PFA | 30% PFA | 40% PFA | 25% GGBS | 50% GGBS | 70% GGBS
GEN1 (Mass) | 0.0972 | 0.1281 | 0.1435 | 0.0707 | 0.1029 | 0.0918 | 0.0437
20/25 MPa | 0.1209 | 0.111 | 0.1989 | 0.0877 | 0.0942 | 0.1679 | 0.0527
32/40 MPa | 0.1495 | 0.1391 | 0.1251 | 0.1089 | 0.1203 | 0.0888 | 0.0634
40/50 MPa | 0.1722 | 0.159 | 0.1419 | 0.1233 | 0.1383 | 0.1015 | 0.0719
Sector | Type | Basement | Foundations | Ground Floor | Superstructure | Cladding | BREEAM
Residential | New Build (Greenfield) | Full Footprint | Piles (Pile Caps) | Ground Bearing RC | Steel Frame, Composite | Masonry Only | Outstanding
Commercial | New Build (Brownfield) | Partial Footprint | Piled Ground Beams | Suspended RC | Steel Frame, Precast | Masonry + SFS | Excellent
Educational | Full Refurb | None | Mass Pads/Strips | Suspended Precast | Steel Frame, Timber | Stone + Masonry | Very Good
Cultural | Mixed New Build/Refurb | Other | Reinforced Pads/Strips | Raft | Steel Frame, Other | Stone + SFS | Good
Industrial | Other |  | Raft | Timber | In-Situ RC | Lightweight Only | Pass
Mixed Use |  |  | Corbels | Other | Precast RC | Lightweight + SFS | Unknown
Other |  |  | Other |  | Post-Tensioned RC | Glazed/Curtain Wall | Passivhaus
[5 empty] | Masonry, Timber | Timber Only
[5 empty] | Masonry, Concrete | Timber + SFS
[5 empty] | Timber Frame | Other
CLT Frame
Other